## Sheet1
filename | Metal | temperature | tem_unit | time | time_unit | solvent1 | solvent2 | solvent3 | additive1 | additive2 | additive3
QUQFIS_clean | Zn | 65 | ℃ | 24 | h | 962 | 6228 | 887
PUWDAM_clean | Zn | 70 | ℃ | 72 | h | 962 | 6228 | 702
RUGZAW_clean | Zn | 70 | ℃ | 72 | h | 962 | 6228 | 702
YAVWUQ_clean | Cu | 70 | ℃ | 96 | h | 6228 |  |  | 313
LELROL_clean | Mn | 70 | ℃ | 192 | h | 6228 | 887
XUGROI_clean | Cu | 75 | ℃ | 24 | h | 962 | 6228 |  | 313
YAFJEX_clean | Cu | 75 | ℃ | 24 | h | 6228 |  |  | 28118
ZIKJOU_clean | Cu | 75 | ℃ | 30 | h | 6228 | 887 |  | 28118
ZIKJIO_clean | Cu | 75 | ℃ | 36 | h | 6228 |  |  | 28118
DOZCEC_clean | Mn | 75 | ℃ | 48 | h | 12051 | 887 |  | 313
TORPUN_clean | Tb | 80 | ℃ | 48 | h | 962 | 6228 | 702
ZUDQUM_clean | Mn | 80 | ℃ | 48 | h | 962 | 6228
AQIXUV_clean | Ni | 80 | ℃ | 72 | h | 962 | 6228
BUSRUE_clean | Cd | 80 | ℃ | 72 | h | 6228
CUYQIX_clean | Zn | 80 | ℃ | 72 | h | 962
WIJXIY_clean | Zn | 85 | ℃ | 16 | h | 12051
EYACOX_clean | Eu | 85 | ℃ | 17 | h | 6228 | 887 |  | 944
AROFAP_clean | Cd | 85 | ℃ | 24 | h | 962 | 6228
DOZKIO_clean | Eu | 85 | ℃ | 24 | h | 962 | 6228 |  | 944
EXAXAE_clean | Cu | 85 | ℃ | 24 | h | 6228 |  |  | 944
OVEDAW_clean | Cu | 85 | ℃ | 24 | h | 6228 |  |  | 944
NIMPOQ_clean | Cu | 85 | ℃ | 72 | h | 31374 |  |  | 28118
VIXTUT_clean | Zn | 85 | ℃ | 72 | h | 6228
WIPLOY_clean | Eu | 85 | ℃ | 72 | h | 962 | 6228
WOPHIU01_clean | Zn | 85 | ℃ | 72 | h | 962 | 6228
WOPHIU_clean | Zn | 85 | ℃ | 72 | h | 962 | 6228
YICGOI_clean | Co | 85 | ℃ | 72 | h | 962 | 6228 | 6342
YIZJEY_clean | Zn | 85 | ℃ | 72 | h | 962 | 6228
KIKFIV_clean | Eu | 85 | ℃ | 96 | h | 962 |  |  | 944
OYIVEY_clean | Cu | 85 | ℃ | 96 | h | 6228 | 702
OTAXOX_clean | Mg | 150 | ℃ | 60 | h | 962 | 6228 |  | 944
QOPPES_clean | Co | 150 | ℃ | 65 | h | 6228 |  |  | 222
CAHQAG_clean | Mn | 150 | ℃ | 72 | h | 962
HUNBEX_clean | Zn | 150 | ℃ | 72 | h | 962 |  |  | 176 | 313
ILOJEZ_clean | Zn | 150 | ℃ | 72 | h | 962 |  |  | 14798
ILOTOT_clean | Co | 150 | ℃ | 72 | h | 962 | 6342 | 887 | 14798
IYEPUZ_clean | Mn | 150 | ℃ | 72 | h | 962 | 702 | 31374
JELPAS_clean | As | 150 | ℃ | 72 | h | 962
YABWOP_clean | V | 170 | ℃ | 24 | h | 962 | 174
MITGIF_clean | Yb | 170 | ℃ | 36 | h | 962
XOJWID_charged | Zn | 170 | ℃ | 48 | h | 6228
XOJWOJ_clean | Zn | 170 | ℃ | 48 | h | 962
DACXOV_clean | Tb | 170 | ℃ | 72 | h | 962 |  |  | 313
FOXNIQ_clean | Gd | 170 | ℃ | 72 | h | 962 |  |  | 8471
GURTIX_charged | In | 170 | ℃ | 72 | h | 962
GUSCIH_clean | Gd | 170 | ℃ | 72 | h | 962 |  |  | 14798
INIXOT_clean | Mg | 170 | ℃ | 72 | h | 1049 | 962 |  | 313 | 1004
IRAYOQ_clean | V | 170 | ℃ | 72 | h | 962 |  |  | 1004
BOWRAH_clean | Fe | 170 | ℃ | 192 | h | 962 |  |  | 313 | 1004
PORVID_clean | Cu | 80 | ℃ | 72 | h | 962 |  |  | 944
AVEQID_clean | Zn | 85 | ℃ | 72 | h | 962 | 31374
MAYKOO_clean | Cu | 85 | ℃ | 72 | h | 962 | 31275 | 6228 | 313
FABGOG_clean | Cu | 90 | ℃ | 72 | h | 962 | 887
HAFSOZ_clean | Zn | 95 | ℃ | 72 | h | 962 | 31374
HUCSEF_clean | Cu | 100 | ℃ | 72 | h | 962 | 31374 |  | 944
KIDDOS_clean | Zn | 100 | ℃ | 72 | h | 6228
WIKGII_clean | Zn | 100 | ℃ | 72 | h | 6228
PAQMAY_clean | Tb | 105 | ℃ | 72 | h | 6228 |  |  | 944
HOFSUS_clean | Zn | 110 | ℃ | 72 | h | 962
INEPEY_clean | Zn | 110 | ℃ | 72 | h | 6228
LUZJAT_clean | Zn | 110 | ℃ | 72 | h | 6228 |  |  | 944
BADXAI_clean | Tb | 120 | ℃ | 72 | h | 962 | 6342
GAWJEV_clean | Zn | 120 | ℃ | 72 | h | 962 | 702
KUZZAI_clean | Zn | 120 | ℃ | 72 | h | 31374 | 31254 |  | 28118
NIYZIG_clean | Zn | 120 | ℃ | 72 | h | 962 | 12051 | 702
NUMPAO_clean | Zn | 130 | ℃ | 72 | h | 962
QUQHEQ_clean | Zn | 130 | ℃ | 72 | h | 962 | 887
HAMLIT_clean | Zn | 135 | ℃ | 72 | h | 962 | 6228 |  | 944
INASAT_clean | Zn | 135 | ℃ | 72 | h | 962 | 6228 |  | 944
MAZSOX_clean | Zn | 120 | ℃ | 120 | h | 31374 | 887
LALFEL_clean | Cd | 120 | ℃ | 72 | h | 962
LAWHUP_clean | Cd | 120 | ℃ | 72 | h | 962 | 6228 | 702
MEJQEZ_clean | Zn | 120 | ℃ | 72 | h | 962
MEJQID_clean | Zn | 120 | ℃ | 72 | h | 31374 | 887
MEJQOJ_clean | Zn | 120 | ℃ | 72 | h | 887 | 13387
NAWKII_clean | Mg | 120 | ℃ | 72 | h | 962 | 6228
NOBVOR_clean | Co | 120 | ℃ | 72 | h | 962
NOHQEI_clean | In | 120 | ℃ | 72 | h | 12051
NOQLOV01_charged | In | 120 | ℃ | 72 | h | 962 |  |  | 313 | 971 | 3301
NORJEL_clean | Cd | 120 | ℃ | 72 | h | 962 | 6228
OKIZIT_clean | Co | 120 | ℃ | 72 | h | 31374 |  |  | 28118
OYEBIE_clean | Zn | 120 | ℃ | 72 | h | 962
PIBGAK_clean | Eu | 120 | ℃ | 72 | h | 962 | 6228 | 702
PUZLAZ_clean | In | 120 | ℃ | 72 | h | 6228